## electromagnetic data
Electromagnetic Radiation Measurement Data at Extract Concentration 0.5% (100 mL)
Radiation | Film | Replication 1 |  | Replication 2 |  | Replication 3
|  | increase/decrease | percentage (%) | increase/decrease | percentage (%) | increase/decrease | percentage (%) | Average
E-Field | PVA | decrease | 7.16 | decrease | 17.07 | decrease | 8 | 7.58
| PVA + Acetone | decrease | 42.06 | decrease | 50.97 | decrease | 73.29 | 46.515
| PVA + DCM | decrease | 31.42 | decrease | 29.28 | decrease | 32 | 31.71
| PVA + Ethanol | decrease | 13.61 | decrease | 7.55 | decrease | 32.27 | 10.58
| commercial case | decrease | 9.2 | decrease | 15.01 | decrease | 10.05 | 9.625
H-Field | PVA | decrease | 0.01 | stable | 0 | stable | 0
| PVA + Acetone | increase | 0.02 | stable | 0 | stable | 0
| PVA + DCM | stable | 0 | stable | 0 | stable | 0
| PVA + Ethanol | stable | 0 | decrease | 0.02 | stable | 0
Percentage reduction of E-field smartphone with various treatment smartphone with films at various ratios
Radiation | Film | replication 1 |  | replication 2 |  | replication 3
|  | increase/decrease | percentage (%) | increase/decrease | percentage (%) | increase/decrease | percentage (%) | Average
E-Field | (1:2) | decrease | 97.08 | decrease | 85.01 | decrease | 86.55 | 85.78
| (2:1) | decrease | 95.32 | decrease | 77.46 | decrease | 131.97 | 86.39
| (1:2) | decrease | 36.37 | decrease | 19.75 | decrease | 41.47 | 38.92
| (2:1) | decrease | 34.17 | decrease | 75.07 | decrease | 42.32 | 38.245
| (1:2) | decrease | 3.29 | decrease | 44.53 | decrease | 70.35 | 57.44
| (2:1) | decrease | 56.13 | decrease | 52.2 | decrease | 42.33 | 54.165
| PVA | decrease | 23.22 | decrease | 16.76 | decrease | 8.06 | 19.99
H-Field | Film Aseton : PVA (2:1) | stable | 0 | stable | 0 | stable | 0
| Film Etanol : PVA (2:1) | decrease | 0.003 | stable | 0 | stable | 0
| Film DCM : PVA (2:1) | stable | 0 | stable | 0 | increase | 0.02
| Film Aseton : PVA (1:2) | stable | 0 | decrease | 0.005 | stable | 0
| Film Etanol : PVA (1:2) | stable | 0 | stable | 0 | stable | 0
| Film DCM : PVA (1:2) | decrease | 0.03 | stable | 0 | decrease | 0.0067
Percentage reduction of E-field (A) and thermal radiation (B) smartphone with film PVA+acetone extract at various ratios of extract
concentration | : 0,01%, 0,05%, 0,1%, 0,5%, 1%, 5%
Volume | : 100 mL
radiation | Concentration of acetone extract | replication 1 |  | replication 2 |  | replication 3
|  | increase/decrease | percentage (%) | increase/decrease | percentage (%) | increase/decrease | percentage (%) | Average
E-Field | 0,01% | decrease | 2.82 | decrease | 4.68 | decrease | 10.82 | 3.75
| 0,05% | decrease | 6.06 | decrease | 22 | decrease | 3.91 | 4.985
| 0,1% | decrease | 16.67 | decrease | 32.13 | decrease | 33.08 | 32.605
| 0,5% | decrease | 43.18 | decrease | 6.28 | decrease | 34.66 | 38.92
| 1% | decrease | 11.96 | decrease | 26.21 | decrease | 37.44 | 31.825
| 5% | decrease | 56.78 | decrease | 67.53 | decrease | 80.13 | 62.155
| PVA | decrease | 14.33 | decrease | 6.84 | decrease | 3.26 | 5.05
| commercial case | decrease | 19.8 | decrease | 14.46 | decrease | 10.71 | 12.585
H-Field | 0,01% | stable | 0 | stable | 0 | increase | 0.02
| 0,05% | stable | 0 | stable | 0 | decrease | 0.04
| 0,1% | stable | 0 | stable | 0 | decrease | 0.02
| 0,5% | stable | 0 | stable | 0 | decrease | 0.07
| 1% | stable | 0 | stable | 0 | decrease | 0.03
| 5% | stable | 0 | stable | 0 | decrease | 0.11
| PVA | stable | 0 | stable | 0 | stable | 0
| commercial case | Stabi | 0 | stable | 0 | stable | 0

## Esktrak 0,5% 100 mL
UJI RADIASI PANAS EKSTRAK 0.5 % PADA 100 ML (08 Januari 2022)
Hp Polos |  | Hp + Case komersial |  | Hp + PVA |  | Hp + E. aseton |  | Hp + E. etanol |  | Hp + E. DCM
Menit | Suhu (°C) | Menit | Suhu (°C) | Menit | Suhu (°C) | Menit | Suhu (°C) | Menit | Suhu (°C) | Menit | Suhu (°C)
0 | 32 | 0 | 32 | 0 | 32 | 0 | 32 | 0 | 32 | 0 | 32
1 | 33.2 | 1 | 32.6 | 1 | 32.5 | 1 | 32.1 | 1 | 32.1 | 1 | 32.2
5 | 35.5 | 5 | 33.5 | 5 | 33.5 | 5 | 32.3 | 5 | 32.4 | 5 | 32.5
10 | 36.2 | 10 | 33.8 | 10 | 34.1 | 10 | 32.5 | 10 | 32.6 | 10 | 32.8
15 | 36.4 | 15 | 34.1 | 15 | 34.4 | 15 | 32.8 | 15 | 32.9 | 15 | 33.3
20 | 36.7 | 20 | 34.2 | 20 | 34.6 | 20 | 33 | 20 | 33 | 20 | 33.5
25 | 37 | 25 | 34.4 | 25 | 34.9 | 25 | 33 | 25 | 33.1 | 25 | 33.6
30 | 37.2 | 30 | 34.5 | 30 | 34.9 | 30 | 33.4 | 30 | 33.5 | 30 | 33.7

## Lap. Film (0,5%) 100 mL ul. 2
UJI RADIASI PANAS LAPISAN FILM KONSENTRASI 0,5% 100 mL (07-03-2022)
Perbandingan (Esktrak : PVA)
Hp Polos |  | Hp + Case komersial |  | Hp + E. Aseton (1:1) |  | Hp + E. Aseton (2:1) |  | Hp + E. Aseton (1:2) |  | Hp + E. Etanol |  | Hp + E. DCM |  | Hp + PVA
Menit | Suhu (°C) | Menit | Suhu (°C) | Menit | Suhu (°C) | Menit | Suhu (°C) | Menit | Suhu (°C) | Menit | Suhu (°C) | Menit | Suhu (°C) | Menit | Suhu (°C)
0 | 32 | 0 | 32 | 0 | 32 | 0 | 32 | 0 | 32 | 0 | 32 | 0 | 32 | 0 | 32
1 | 33.2 | 1 | 32.6 | 1 | 32.1 | 1 | 32.4 | 1 | 32.2 | 1 | 32.8 | 1 | 32.5 | 1 | 32.9
5 | 35.5 | 5 | 33.5 | 5 | 32.6 | 5 | 32.9 | 5 | 32.8 | 5 | 33.9 | 5 | 33.4 | 5 | 34.1
10 | 36.2 | 10 | 34.2 | 10 | 32.9 | 10 | 33 | 10 | 33.3 | 10 | 34.4 | 10 | 34 | 10 | 34.2
15 | 36.4 | 15 | 34.4 | 15 | 33.2 | 15 | 33.2 | 15 | 33.8 | 15 | 34.7 | 15 | 34.3 | 15 | 34.6
20 | 36.7 | 20 | 35.3 | 20 | 33.4 | 20 | 33.3 | 20 | 34.1 | 20 | 35 | 20 | 34.3 | 20 | 35.2
25 | 37 | 25 | 36.5 | 25 | 33.6 | 25 | 33.5 | 25 | 34.4 | 25 | 35.5 | 25 | 35.3 | 25 | 35.9
30 | 37.2 | 30 | 36.7 | 30 | 33.9 | 30 | 33.7 | 30 | 34.6 | 30 | 35.6 | 30 | 35.4 | 30 | 36.3

## Lap. Film (0,5%) 100 mL ul.4
UJI RADIASI PENURUNAN PANAS LAPISAN FILM KONSENTRASI 0,5% 100 mL (08-03-2022)
Hp Polos |  | Hp + Case komersial |  | Hp + E. Aseton (1:1) |  | Hp + E. Aseton (2:1) |  | Hp + E. Aseton (1:2) |  | Hp + E. Etanol |  | Hp + E. DCM |  | Hp + PVA
Menit | Suhu (°C) | Menit | Suhu (°C) | Menit | Suhu (°C) | Menit | Suhu (°C) | Menit | Suhu (°C) | Menit | Suhu (°C) | Menit | Suhu (°C) | Menit | Suhu (°C)
0 | 38 | 0 | 38 | 0 | 38 | 0 | 38 | 0 | 38 | 0 | 38 | 0 | 38 | 0 | 38
1 | 38.4 | 1 | 38.3 | 1 | 38.2 | 1 | 38.2 | 1 | 38 | 1 | 38.1 | 1 | 38.1 | 1 | 38.1
5 | 38.5 | 5 | 38.7 | 5 | 37.9 | 5 | 37.6 | 5 | 37.9 | 5 | 38.2 | 5 | 38.3 | 5 | 38.4
10 | 38 | 10 | 38.1 | 10 | 36.8 | 10 | 36.2 | 10 | 37.7 | 10 | 37.4 | 10 | 37.8 | 10 | 37.8
15 | 37.7 | 15 | 37.7 | 15 | 36.1 | 15 | 35 | 15 | 36.4 | 15 | 36.1 | 15 | 36.5 | 15 | 36.5
20 | 37.7 | 20 | 37.4 | 20 | 35.6 | 20 | 34 | 20 | 35.2 | 20 | 35 | 20 | 35.3 | 20 | 35.3
25 | 37.4 | 25 | 37.4 | 25 | 34.5 | 25 | 33.3 | 25 | 34.2 | 25 | 34.2 | 25 | 34 | 25 | 34.4
30 | 36.6 | 30 | 36.3 | 30 | 33.3 | 30 | 32.7 | 30 | 33.7 | 30 | 33.8 | 30 | 33.6 | 30 | 33.7

## Lap. film (0,5%) 100 ml ul.3
UJI RADIASI PANAS LAPISAN FILM KONSENTRASI 0,5% 100 mL DENGAN PERLAKUAN DITAMBAH CHARGE (07-03-2022)
Hp Polos |  | Hp + Case komersial |  | Hp + E. Aseton (1:1) |  | Hp + E. Aseton (2:1) |  | Hp + E. Aseton (1:2) |  | Hp + E. Etanol |  | Hp + E. DCM |  | Hp + PVA
Menit | Suhu (°C) | Menit | Suhu (°C) | Menit | Suhu (°C) | Menit | Suhu (°C) | Menit | Suhu (°C) | Menit | Suhu (°C) | Menit | Suhu (°C) | Menit | Suhu (°C)
0 | 32 | 0 | 32 | 0 | 32 | 0 | 32 | 0 | 32 | 0 | 32 | 0 | 32 | 0 | 32
1 | 33.4 | 1 | 32.6 | 1 | 32.3 | 1 | 32.6 | 1 | 32.2 | 1 | 33 | 1 | 32.9 | 1 | 33.3
5 | 35.5 | 5 | 33.5 | 5 | 33.2 | 5 | 33.5 | 5 | 33.4 | 5 | 34.8 | 5 | 34.6 | 5 | 34.5
10 | 36.2 | 10 | 33.8 | 10 | 34.2 | 10 | 33.7 | 10 | 34.6 | 10 | 35.7 | 10 | 35.5 | 10 | 35.3
15 | 36.4 | 15 | 34.1 | 15 | 34.9 | 15 | 34.4 | 15 | 34.7 | 15 | 36.2 | 15 | 36 | 15 | 35.4
20 | 36.7 | 20 | 35.7 | 20 | 35.4 | 20 | 34.5 | 20 | 35 | 20 | 37.2 | 20 | 36.3 | 20 | 36.7
25 | 37 | 25 | 36 | 25 | 35.7 | 25 | 35.4 | 25 | 36.1 | 25 | 37.3 | 25 | 36.8 | 25 | 37.4
30 | 37.8 | 30 | 37.5 | 30 | 36 | 30 | 36 | 30 | 36.4 | 30 | 37.3 | 30 | 37.2 | 30 | 37.4

## Vol. Perb (2;1) dan (1;2) 0.5%
Pengukuran Radiasi Panas Ekstrak dengan Volume Perbandingan (2:1) dan (1:2) Konsentrasi 0.5% (100 mL)
|  |  |  | Perbandingan Volume (2:1) | [5 empty] | Perbandingan Volume (1:2)
Hp Polos |  | Hp + Case komersial |  | Hp + DCM (2:1) |  | Hp + E. aseton (2:1) |  | Hp + E. etanol (2:1) |  | Hp + E. DCM (1:2) |  | Hp + E. Aseton (1:2) |  | Hp + E.Etanol (1:2)
Menit | Suhu (°C) | Menit | Suhu (°C) | Menit | Suhu (°C) | Menit | Suhu (°C) | Menit | Suhu (°C) | Menit | Suhu (°C) | Menit | Suhu (°C) | Menit | Suhu (°C)
0 | 32 | 0 | 32 | 0 | 32 | 0 | 32 | 0 | 32 | 0 | 32 | 0 | 32 | 0 | 32
1 | 34.7 | 1 | 34.1 | 1 | 32.1 | 1 | 32.3 | 1 | 32.3 | 1 | 32.5 | 1 | 32.1 | 1 | 32.2
5 | 35.6 | 5 | 34.4 | 5 | 32.3 | 5 | 31.6 | 5 | 33 | 5 | 33.7 | 5 | 32.5 | 5 | 32.7
10 | 36.4 | 10 | 34.7 | 10 | 32.6 | 10 | 31.7 | 10 | 33.7 | 10 | 34.4 | 10 | 32.9 | 10 | 33.1
15 | 36.7 | 15 | 35 | 15 | 32.9 | 15 | 31.9 | 15 | 34.1 | 15 | 34.9 | 15 | 33.2 | 15 | 33.4
20 | 37.1 | 20 | 35.3 | 20 | 33.2 | 20 | 31.9 | 20 | 34.4 | 20 | 34.9 | 20 | 33.4 | 20 | 33.7
25 | 37.4 | 25 | 35.4 | 25 | 33.4 | 25 | 31.9 | 25 | 34.7 | 25 | 35.1 | 25 | 33.6 | 25 | 33.9
30 | 37.6 | 30 | 35.6 | 30 | 33.6 | 30 | 32.6 | 30 | 34.9 | 30 | 35.3 | 30 | 33.7 | 30 | 34.1

## Lap. Film Variasi Konsentrasi
UJI RADIASI PANAS LAPISAN FILM DENGAN VARIASI KONSENTRASI PADA 100 mL (12-03-2022)
Hp Polos |  | Hp + Case komersial |  | Hp + E. Aseton 0,01% |  | Hp + E. Aseton 0,05% |  | Hp + E. Aseton 0,1% |  | Hp + E. Aseton 0,5% |  | Hp + E. Aseton 1% |  | Hp + E. Aseton 5% |  | Hp + PVA
Menit | Suhu (°C) | Menit | Suhu (°C) | Menit | Suhu (°C) | Menit | Suhu (°C) | Menit | Suhu (°C) | Menit | Suhu (°C) | Menit | Suhu (°C) | Menit | Suhu (°C) | Menit | Suhu (°C)
0 | 32 | 0 | 32 | 0 | 32 | 0 | 32 | 0 | 32 | 0 | 32 | 0 | 32 | 0 | 32 | 0 | 32
1 | 34.5 | 1 | 34.3 | 1 | 32.3 | 1 | 32.6 | 1 | 32.2 | 1 | 32.8 | 1 | 32.3 | 1 | 32.4 | 1 | 33.3
5 | 34.9 | 5 | 35.9 | 5 | 33.2 | 5 | 33.7 | 5 | 32.6 | 5 | 32.9 | 5 | 33.2 | 5 | 33.4 | 5 | 34.5
10 | 36.6 | 10 | 36.6 | 10 | 34.2 | 10 | 34.5 | 10 | 33.1 | 10 | 33.8 | 10 | 33.9 | 10 | 33.6 | 10 | 35
15 | 37.2 | 15 | 37.1 | 15 | 34.9 | 15 | 35 | 15 | 33.4 | 15 | 34 | 15 | 34.3 | 15 | 33.9 | 15 | 35.4
20 | 37.5 | 20 | 37.5 | 20 | 35.4 | 20 | 35.4 | 20 | 35.3 | 20 | 34.8 | 20 | 34.6 | 20 | 34.3 | 20 | 35.6
25 | 38.1 | 25 | 37.8 | 25 | 35.8 | 25 | 35.7 | 25 | 35.4 | 25 | 34.9 | 25 | 34.8 | 25 | 34.3 | 25 | 35.8
30 | 38.3 | 30 | 38 | 30 | 36.2 | 30 | 36.1 | 30 | 36.1 | 30 | 35 | 30 | 34.9 | 30 | 34.4 | 30 | 36.3